## Sheet1
Immersion Time(min) | Compressive strength(MPa) | Axial strain(%) | Elastic modulus(MPa) | Cohesion(kPa) | Internal friction angle(。)
0 minute | 7.759 | 0.0035 | 1700.56 | 2.863 | 27.61
10 minutes | 6.662 | 0.00472 | 1577.27 | 2.487 | 21.36
20 minutes | 6.382 | 0.00668 | 1483.23 | 2.103 | 18.06
30 minutes | 5.821 | 0.00664 | 1356.56 | 2.03 | 17.38
40 minutes | 4.279 | 0.00781 | 1297.24 | 1.746 | 14.41